## FLORANTIQUE
CUSTOMER | QUIMSER |  |  |  | DATE | 2019-01-25
ITEM | FLORANTIQUE PASTEL
ORIGIN | LAB QUIMSER |  |  |  | THICKNESS
LEATHER TYPE | CRUST |  |  |  | COLOR | RED PASTEL/WHITE
CHEMICAL | 1 | 2 | 3 | 4 | 5 |  | OPERATION
RED CAPAFIN WF | 30 | [5 empty] | 1. 4 spray coats. Dry. 2. 1 spray coat.Dry. Press 80ºC-2" 3. 1 spray coat.Dry.Polish.
WHITE CAPAFIN W | 70
SERBRILL F-50 | 60
SERBRILL W-52 | 60
WATER | 480 | 600 | 300
SERCRYL A-491 | 240
SERCRYL A-410 | 60
SERLAC SWH |  | 400
SERLAC LWF-INC |  |  | 500
WHITE CAPAFIN W |  |  | 200
SERTACK W-125 |  |  | 20
MECHANIZATION:
COMMENTS: