## DEEP PULL
CUSTOMER | QUIMSER |  |  |  | DATE | 2019-07-23
ITEM | DEEP PULL UP
ORIGIN | LAB QUIMSER |  |  |  | THICKNESS | 0,8 mm
LEATHER TYPE | SEVERALS |  |  |  | COLOR | SEVERAL
CHEMICAL | 1 | 2 | 3 | 4 | 5 | OPERATION
SERGRAS SA-3 | 800 |  |  |  |  | 1. SPRAYS COATS TO EFFECT. REST.IRON 100ºC. 2. 1 SPRAY COAT.DRY. IRON 80-90ºC.
SERANIL | 200
WATER |  | 400
SERTACK W-50 |  | 600
MECHANIZATION:
COMMENTS: