## WW
CUSTOMER | QUIMSER |  |  |  | DATE |  | 2020-07-14
ITEM | TANNING COW with SERTAN WT
ORIGIN | SPAIN |  |  | THICKNESS |  | 3,0 mm
LEATHER TYPE | COW PICKLE |  |  | WEIGHT
OPERATION | % | ºC | CHEMICAL |  | TIME | NOTES
TANNING | 80 | 20 | WATER
| 8 |  | SALT
| 1.5 |  | SERFIX AF |  | 15' | ºBé = 7 pH = 3,3
| 3.5 |  | SERTAN WT |  | 60' | pH = 3,8
| 3.5 |  | SERTAN WT
| 2 |  | SEROIL FO
| 1 |  | SERFIX AF |  | 90' | pH = 3,9
| 2 |  | SERTAN WT
| 0.5 |  | SERFIX AF |  | 120' | R/O/N pH = 3,9
| 0.6 |  | ANTIBAC RC |  | 25'
IN THE MORNING ADD TEMPERATURE 35-45ºC. AND RUN 90'-120'
DRAIN / WASH
MECHANIZATION: PILE UP (minimum 24h.) - SHAVED
COMMENTS: