## WW
CUSTOMER | QUIMSER |  |  |  | DATE |  | 2020-01-28
ITEM | TANNING SHEEP with SERTAN WT
ORIGIN | SPAIN |  |  | THICKNESS
LEATHER TYPE | PICKEL - 6 SHEEP (pH=2,8) |  |  | WEIGHT
OPERATION | % | ºC | CHEMICAL |  | TIME | NOTES
| 80 | 20 | WATER + SALT |  |  | ºBe = 6,8
| 3 |  | TRD-N |  | 90' | pH= 3,0
DRAIN/WASH
| 80 | 20 | WATER + SALT |  |  | ºBe = 6,8
| 0.5 |  | SERFIX AF
| 3 |  | TRD-N |  | R/O/N | pH= 3,0
DRAIN/WASH
TANNING | 100 |  | WATER
| 8 |  | SALT |  | 10' | oBé=6
| 1 |  | SERFIX AF
| 2.5 |  | SERTAN WT |  | 60' | pH=3,2
| 0.5 |  | SERFIX AF
| 2.5 |  | SERTAN WT
| 2 |  | SEROIL FO |  | 90' | pH=3,3
| 0.5 |  | SERFIX AF
| 3 |  | SERTAN WT |  |  | pH=3,5
IN THE MORNING ADD TEMPERATURE 35-42ºC AND RUN 90' -120'
DRAIN / WASH
MECHANIZATION:
COMMENTS: