## Formulació BOMBOS
CUSTOMER | QUIMSER |  |  |  | DATE |  | 2020-09-28
ITEM | VEG. WET WHITE TANNING
ORIGIN | SPAIN |  |  | THICKNESS
LEATHER TYPE | SHEEP / GOAT |  |  | WEIGHT
OPERATION | % | ºC | CHEMICAL |  | TIME | NOTES
DEGRASING | 80 |  | WATER + SALT
| 3 |  | TRD-27 |  | 60'
DRAIN AND GOOD WASH
| 80 |  | WATER + SALT
| 3 |  | TRD-27 |  | 60'
DRAIN AND GOOD WASH
TANNING | 100 |  | WATER
| 3 |  | SERTAN NP |  | 10'
| X |  | SERFIX AF |  | 60'
| 3 |  | SERTAN VLI |  | 30'
| 5 |  | SERTAN BLI
| X |  | SERFIX AF
| 2 |  | SEROIL FO |  | 60'
DRAIN / WASH
MECHANIZATION:
COMMENTS: