## 5
CUSTOMER | QUIMSER |  |  |  | DATE | 2020-07-06
ITEM | PULL UP
ORIGIN | SPAIN |  |  |  | THICKNESS
LEATHER TYPE | VEG LEATHER |  |  |  | COLOR | SEVERALS
CHEMICAL | 1 | 2 | 3 | 4 | 5 | OPERATION
SERGRAS 4900 | 500 |  |  |  |  | 1. 4. SPRAY COATS TO EFFECT. DRY AND REST 8 HOURS. ROTOPRESS 100ºC. MILLING.
BUTYL ACETATE | 500
MECHANIZATION:
COMMENTS: