## PURSE
CUSTOMER | QUIMSER |  |  |  | DATE | 2020-07-17
ITEM | PURSE
ORIGIN | QUIMSER |  |  |  | THICKNESS
LEATHER TYPE | CRUST |  |  |  | COLOR | TURQUOISE
CHEMICAL | 1 | 2 | 3 | 4 | 5
SERCRYL R-28 | 400 |  |  |  |  | 1. 2 SPRAY COATS.DRY. IRON 100ºC. 2. 2 SPRAY COATS .DRY. IRON 100ºC.
SERCRYL PU-351 | 50
CAPAFIN TURQUOISE | 100
WATER | 450 | 500
SERLAC SW-H |  | 500
SERTACK W-47 |  | 20
MECHANIZATION:
COMMENTS: TURQUOISE: YELLOW CAPAFIN WS 6,0GR WHITE CAPAFIN W 20 GR BLUE CAPAFIN W 22,5 GR