## Formulació ACABATS
CUSTOMER | QUIMSER |  |  |  | DATE |  | 2020-09-02
ITEM | WAVES
ORIGIN | LAB QUIMSER |  |  |  | THICKNESS |  | 1.0 mm
LEATHER TYPE | COW WET WHITE |  |  |  | COLOR |  | LIGHT BROWN
CHEMICAL | 1 | 2 | 3 | 4 | 5 | OPERATION
BLUE SERANIL N | 100 |  |  |  |  | 1. 1 SPRAY COAT.DRY. 2. 1 LIGHT SPRAY COAT.DRY. 3. 1 LIGHT SPRAY COAT.DRY. 4. 2 HARD SPRAY COATS. DRY. REST. 5. 1 OR 2 LIGHT SPRAY COATS. DRY.REST. ROTOPRESS 70-80ºC.
TURQUOISE SERANIL N |  | 100
BLUE SERANIL FO |  |  | 100
DISOLAC T | 900 | 900 | 900
WATER |  |  |  | 500 | 500
SERCRYL A-460 |  |  |  | 100
SERCRYL PU-301 |  |  |  | 125
SERBRILL BB |  |  |  | 100
SERBRILL W-63 |  |  |  | 75
SERLAC LW-37 |  |  |  |  | 500
MECHANIZATION: WETTING THE LEATHER. MAKE A BALL AND DRY 8/12 HOURS. DEPLOY AND START FINISHING.
COMMENTS: