## Formulació BOMBOS
CUSTOMER |  | QUIMSER |  |  |  | DATE |  | 2020-10-06
ITEM |  | SOFT NAPPA
ORIGIN |  | SPAIN |  |  | THICKNESS |  | 0,9 mm
LEATHER TYPE |  | WB |  |  | WEIGHT |  | SHAVED
OPERATION |  | % | ºC | CHEMICAL |  | TIME | NOTES
| WETTING | 200 | 35 | WATER
|  | 0.7 |  | TRD-78 |  | 45'
DRAIN / WASH
| NEUTRALIZING | 100 | 35 | WATER
|  | 2 |  | SERTAN N-N
|  | 1 |  | SERTAN NP
|  | 1 |  | SEROIL TTK |  | 60' | pH= 5,8
DRAIN / WASH
| RETANNING | 100 | 20 | WATER
|  | 3 |  | SERTAN NP |  | 30'
|  | 4 |  | SERTAN RE-1
|  | 3 |  | SERTAN BSF
|  | 8 |  | SERTN VLI |  | 60'
|  | 2 |  | SERADYE
|  | 1 |  | SEROIL TTK |  | 120' | R/O/N pH= 5,1 ≠
| FATLIQUORING | 100 | 50 | WATER
|  | 2 |  | SEROIL PLSN
|  | 4 |  | SEROIL SOF
|  | 1 |  | SEROIL TTK
|  | 2 |  | SEROIL GSF |  | 90'
|  | 1.5 |  | FORMIC CID |  | 30' | pH= 3,6
DRAIN / WASH
MECHANIZATION: TO SAMMY / VACCUM / AIR-DRY / TO STAKE
COMMENTS:

## Hoja1 (2)
CUSTOMER | QUIMSER |  |  |  | DATE | 2020-10-20
ITEM | RASBERRY HANDBAG
ORIGIN | SPAIN |  |  |  | THICKNESS | 0.9
LEATHER TYPE | CRUST WB |  |  |  | COLOR | RED
CHEMICAL | 1 | 2 | 3 | 4 | 5 | OPERATION
SERCRYL R-28 | 450 |  |  |  |  | 1. 2. SPRAY COATS. DRY AND REST.ROTOPRESS 80ºC. 2.1 SPRAY COATS. ROTOPRESS 80ºC.
WATER | 450 | 500
PIGMENT | 200
SERLAC LW-80 |  | 500
MECHANIZATION:
COMMENTS: 24gr WHITE CAPAFIN W 160 gr RED CAPAFIN W 1, 5 gr RUBY SERANIL