## FINISHING
CUSTOMER | QUIMSER |  |  |  |  | DATE | 2020-10-23
ITEM | BLACK GARMENT
ORIGIN | CRUST LABORATORY |  |  |  | THICKNESS |  | 1,0 mm
LEATHER TYPE | COW - GARMENT |  |  |  | COLOR |  | BLACK
CHEMICAL | 1 | 2 | 3 | 4 | 5 | OPERATION
WATER | 450 |  |  |  |  | 1. 2 SPRAY COATS. REST AND DRY. 2 SPRAY COATS. REST. DRY AND ROTOPRESS 85ºC. 2. 2 SPRAY COATS. REST.DRY. ROTOPRESS 85ºC.
SERCRYL R-28 | 450
BLACK CAPAFIN BN | 200
WATER |  | 500
SERLAC LW-80 |  | 500
MECHANIZATION:
COMMENTS: