## Forulació ACABATS
CUSTOMER | QUIMSER |  |  |  |  | DATE | 2020-10-21
ITEM | CRAZY HORSE
ORIGIN | WET WHITE CRUST |  |  |  | THICKNESS |  | 1,5 mm
LEATHER TYPE | COW CRUST LAB |  |  |  | COLOR |  | ORANGE
CHEMICAL | 1 | 2 | 3 | 4 | 5 | OPERATION
WATER | 50 |  |  |  |  | 1) MIX PRODUCTS 2) 2 SPRAY GUN - REST (HOT AIR) 3) 2 SPRAY GUN - REST (HOT AIR) 4) PRESS 100º - 60''
SERBRILL W-48/40 | 150
SERGRAS SA-3 | 50
MECHANIZATION:
COMMENTS: