## Forulació ACABATS
CUSTOMER | QUIMSER |  |  |  |  | DATE | 2020-10-27
ITEM | VANILLA SOFTY NAPPA
ORIGIN | CRUST LABORATORY |  |  |  | THICKNESS |  | 1,0 mm
LEATHER TYPE | EA-R-20002 |  |  |  | COLOR |  | BEIGE
CHEMICAL | 1 | 2 | 3 | 4 | 5 | OPERATION
WATER | 380 | 500 |  |  |  | 1. 2 SPRAY COATS. DRY. 2 SPRAY COATS. DRY. ROTOPRESS 80ºC. 2. 1 SPRAY COATS. DRY. ROTOPRESS 80ºC.
SERCRYL ALX | 560
SERBRILL F-25 | 100
WHITE CAPAFIN W | 150
OCRE CAPAFIN N | 50
SERLAC LW-37 |  | 500
SERTACK W-125 |  | 50
MECHANIZATION:
COMMENTS: