## Formulació ACABATS
CUSTOMER | QUIMSER |  |  |  | DATE | 2020-10-27
ITEM | SNAKE
ORIGIN | LAB QUIMSER |  |  |  | THICKNESS
LEATHER TYPE | SEVERAL CRUST |  |  |  | COLOR | BROWN
CHEMICAL | 1 | 2 | 3 | 4 | 5 | OPERATION
DISOLAC T | 700 |  |  |  |  | 1. DYING TO EFFECT. 2. 2 SPRAY COATS. DRY. REST.
SERANIL | 300
SERBRILL ZB-21 |  | 1000
MECHANIZATION:
COMMENTS: