## Forulació ACABATS
CUSTOMER | QUIMSER |  |  |  |  | DATE | 2020-10-28
ITEM | SALMON NAPPA
ORIGIN | SHEEP CRUST LAB. |  |  |  | THICKNESS |  | 1,0 mm
LEATHER TYPE | EA-R-19194 |  |  |  | COLOR |  | BEIGE
CHEMICAL | 1 | 2 | 3 | 4 | 5 | OPERATION
WATER | 500 | 650 | 500 |  |  | 1. 2 SPRAY COATS. DRY. 2. 2 SPRAY COATS. DRY. 2 SPRAY COATS. DRY. ROTOPRESS 85ºC. 2 SPRAY COATS. DRY. 3. 2 SPRAY COATS. DRY. ROTOPRESS 85ºC.
SERCRYL PU-304 | 500
SERCRYL R-28 |  | 700
WHITE CAPAFIN W |  | 250
YELLOW CAPAFIN WS |  | 30
BROWN CAPAFIN W |  | 20
PENTSER 05 | 30
SERLAC LW-37 |  |  | 500
SERTACK W-125 |  |  | 50
MECHANIZATION:
COMMENTS: