## LAMINATED
CUSTOMER | QUIMSER |  |  |  | DATE | 2020-10-27
ITEM | OLD ADDER
ORIGIN | CAT |  |  |  | THICKNESS
LEATHER TYPE | CRUST WW SERTAN WT |  |  |  | COLOR | BROWN
CHEMICAL | 1 | 2 | 3 | 4 | 5
SERCRYL A-460 | 500 |  |  |  |  | 1. 2 SPRAY COATS. LAMINATED. COOL. MILLING TO EFECT. 2. 2 SPRAY COATS .DRY. 2 SPRAY COATS. DRY. 3. 3 SPRAY COATS TO EFFECT. DRY. MILLING. 4. 2 SPRAY COATS. DRY.
WATER | 500 |  | 500 | 500
SERANIL |  | 100
DISOLAC T |  | 400
SERBRILL W-PLL |  |  | 500
SERLAC LW-MT |  |  |  | 450
SERTACK W-125 |  |  |  | 50
MECHANIZATION:
COMMENTS: