## FINISHING
CUSTOMER | QUIMSER |  |  |  |  | DATE | 2020-10-30
ITEM | BLACK NAPPA
ORIGIN | SPAIN |  |  |  | THICKNESS |  | 1,0 mm
LEATHER TYPE | CRUST SHEEP WB |  |  |  | COLOR |  | BLACK
CHEMICAL | 1 | 2 | 3 | 4 | 5 | OPERATION
WATER | 500 | 500 |  |  |  | 1. 2 SPRAY COATS. DRY. 2 SPRAY COATS. DRY. ROTOPRESS 85ºC. 2. 2 SPRAY COATS. DRY. 2 SPRAY COATS. DRY. ROTOPRESS 85ºC.
SERCRYL R-28 | 500
BLACK CAPAFIN W | 200
SERLAC LW-80-N |  | 500
SERTACK W-125 |  | 50
MECHANIZATION:
COMMENTS: