## Hoja1
CUSTOMER | QUIMSER |  |  |  | DATE |  | 2020-02-28
ITEM | BLACK CATIONIC
ORIGIN | LAB QUIMSER |  |  |  | THICKNESS |  | 1,5 mm
LEATHER TYPE | EA-R-20005 |  |  |  | COLOR |  | BLACK
CHEMICAL | 1 | 2 | 3 | 4 | 5 | 6 | OPERATION
SERGRUND K-4 | 300 | [5 empty] | 1. 2 SPRAY COATS.DRY AND REST.IRON 80ºC. 2. 2 OR 3 SPRAY COATS. DRY. 3. 2 SPRAY COATS. DRY AND REST. IRON 80-90C.
SERCRYL PU-K | 100
BLACK CAPAFIN K | 50
WATER | 550 | 395 | 480
SERCRYL R-28 |  | 300
SERCRYL PU-301 |  | 50
SERBRILL BB |  | 50
SERBRILL W-52 |  | 100
SERLAC LW-37 |  |  | 500
SERTACK W-125 |  |  | 20
BLACK CAPAFIN W |  | 10
BLACK SERANIL N |  | 20
MECHANIZATION:
COMMENTS: