## Hoja1
CUSTOMER | DESPELL |  |  | DATE | 2020-09-08
ITEM | LADY BELT
ORIGIN | QUIMSER |  |  | THICKNESS
LEATHER TYPE | PECARI WB |  |  | COLOR | BLACK
CHEMICAL | 1 | 2 | 3 |  | OPERATION
SERCRYL AFR | 700 |  |  |  | 1. 2 SPRAY COAT. DRY. 2 SPRAY COAT. DRY. ROTOPRESS 100ºC. 2. 2 SPRAY COATS. DRY. KISS PLATE.
WATER | 150
BLACK CAPAFIN W | 150
SERBRILL ZB-21 |  | 1000
MECHANIZATION:
COMMENTS: