## LAMINATED
CUSTOMER | QUIMSER |  |  |  | DATE | 2020-06-03
ITEM | LAMINATED
ORIGIN | QUIMSER |  |  |  | THICKNESS
LEATHER TYPE | CRUST |  |  |  | COLOR | SILVER
CHEMICAL | 1 | 2 | 3 | 4 | 5
SERCRYL A-460 | 500 |  |  |  |  | 1. SPRAY COATS. LAMINATED.COOL. MILLING TO EFECT. 2. 2 SPRAY COATS .DRY.
WATER | 500 | 480
SERLAC LW-80 |  | 500
SERTACK W-125 |  | 20
MECHANIZATION:
COMMENTS: