## 5
CUSTOMER | QUIMSER |  |  |  | DATE | 2020-05-25
ITEM | PULL UP
ORIGIN | SPAIN |  |  |  | THICKNESS
LEATHER TYPE | CRUST WW |  |  |  | COLOR | SEVERALS
CHEMICAL | 1 | 2 | 3 | 4 | 5 | OPERATION
SERGRAS 4800 | 1000 |  |  |  |  | 1. 2. SPRAY COATS. DRY AND REST.ROTOPRESS 100ºC. 2.2 SPRAY COATS. ROTOPRESS 90ºC.
SERBRILL BBE |  | 1000
MECHANIZATION:
COMMENTS: