## Formulació BOMBOS
CUSTOMER | QUIMSER |  |  |  | DATE |  | 2020-09-03
ITEM | WRINKLED GOAT
ORIGIN | CATALONIA |  |  | THICKNESS
LEATHER TYPE | GOAT WW SERTAN WT |  |  | WEIGHT |  | 3,8 kg
OPERATION | % | ºC | CHEMICAL |  | TIME | NOTES
| 150 | 20 | WATER
| 2 |  | TRD-27
DRAIN / WASH
| 100 | 20 | WATER
| 1 |  | SERTAN N-N
| 1 |  | SERDYE |  | 60' | pH = 5,1
DRAIN / WASH
| 100 | 20 | WATER
| 3 |  | SERTAN RC |  | 30'
| 1 |  | SERDYE
| 4 |  | SERTAN RN-1
| 4 |  | SERTAN VGI
| 1 |  | SEROIL GSF |  | 120'
| 50 | 40 | WATER
| 8 |  | SEROIL GSF
| 3 |  | SEROIL FE
| 3 |  | SEROIL CME
| 1.5 |  | SEROIL LE |  | 45'
| 0.5 |  | FORMIC ACID |  | 20' | pH= 4,1
| 0.5 |  | SERDYE |  | 20'
| 0.5 |  | FORMIC ACID |  | 20' | pH= 3,6
DRAIN / WASH
MECHANIZATION:
COMMENTS:

## ENGRASSAT
CUSTOMER | QUIMSER |  |  |  | DATE | 2020-10-12
ITEM | GREASSY
ORIGIN | CAT |  |  |  | THICKNESS
LEATHER TYPE | WT CRUST |  |  |  | COLOR | BLACK
CHEMICAL | 1 | 2 | 3 | 4 |  | OPERATION
WATER | 200 |  |  |  |  | 1) 2 spray coats mix 1, dry 2 spray coats mix 1, dry. Pore plate 2) 2 spray coats mix 2, dry 2 spray coats mix 2, dry Pore plate 3) 2 spray coats mix 3, dry Matt plate
SERGRAS SA-3 | 600
SERBRILL W38/30 | 200
WATER |  | 460
SERLAC SW-H |  | 460
CAPAFIN BLACK W |  | 80
MECHANIZATION:
COMMENTS: