## Hoja2 (2)
CUSTOMER | QUIMSER |  |  |  | DATE | 31/0/2020
ITEM | ECO GRAMNET PUNCH
ORIGIN | QUIMSER |  |  |  | THICKNESS | 1,5 mm
LEATHER TYPE | CRUST |  |  |  | COLOR | PUNCH
CHEMICAL | 1 | 2 | 3 | 4 | 5
SERCRYL R-28 | 500 |  |  |  |  | 1. 2 SPRAY COATS.DRY. 2 SPRAY COATS. DRY. ROTOPRESS 85ºC. 2. 1 SPRAY COATS .DRY. ROTOPRESS 85ºC.
RED CAPAFIN | 50
MIX CAPAFIN | 100
SERBRILL F-50 | 50
WATER | 300 | 450
SERLAC LW-37 |  | 500
SERTACK W-125 |  | 50
MECHANIZATION:
COMMENTS