## Hoja2
CUSTOMER | QUIMSER |  |  |  | DATE |  | 2020-07-24
ITEM | ECO GARMENT SHEEP
ORIGIN | CATALONIA |  |  | THICKNESS |  | 1.5
LEATHER TYPE | SHEEP WW |  |  | WEIGHT |  | SHAVED
OPERATION | % | ºC | CHEMICAL |  | TIME | NOTES
| 120 | 20 | WATER
| 0.7 |  | TRD-27 |  | 45'
DRAIN / WASH
| 100 | 20 | WATER
| 3.5 |  | SERTAN RC |  | 30'
| 1.5 |  | SERTAN ALD |  | 30' | pH=4,7
| 2.5 |  | SERTAN WT
| 1 |  | SEROIL TTK |  | 30'
| 3 |  | SERTAN ELB-N
| 1 |  | SERTAN NN
| 1 |  | SEROIL TTK |  | 60'
| 3 |  | SERTAN BSP
| 3 |  | SERTAN ND |  |  | pH=4,7
| 3 |  | SERADYE RED
| 7 |  | SERTAN VLI |  |  | pH=5,0
| 1.5 |  | SEROIL JP |  | 90'
| 50 | 45 | WATER
| 3 |  | SEROIL GSN
| 4 |  | SEROIL SOF
| 1 |  | SEROIL TTK
| 1.5 |  | SEROIL JP
| 1.5 |  | SEROIL CL |  | 90'
| 1.5 |  | SERFIX AF |  | 30'
DRAIN / WASH
MECHANIZATION: SAMMING / SETTING / VACUM / DRY-AIR / SHAKING
COMMENTS: