## Formulació BOMBOS
CUSTOMER |  | QUIMSER |  |  |  | DATE |  | 2020-10-20
ITEM |  | ECO NUBUCK ORANGE
ORIGIN |  | SPAIN |  |  | THICKNESS |  | 1,5 mm
LEATHER TYPE |  | WW SERTAN WT |  |  | WEIGHT |  | SHAVED
OPERATION |  | % | ºC | CHEMICAL |  | TIME | NOTES
| WETTING | 200 | 35 | WATER
|  | 0.7 |  | TRD-27 |  | 45'
DRAIN / WASH
| NEUTRALIZING | 100 | 35 | WATER
|  | 2 |  | SERTAN N-N
|  | 2 |  | SEROIL SLL |  | 60' | pH = 4,9
DRAIN / WASH
| RETANNING | 100 | 20 | WATER
|  | 3 |  | SERTAN RC |  | 30'
|  | 2 |  | SERTAN NP
|  | 6 |  | SERTAN RE-1
|  | 6 |  | SERTAN VGI
|  | 2 |  | SERADYE YELLOW AN |  | 90' | ≠ OK
| FATLIQUORING | 50 | 50 | WATER
|  | 3 |  | SEROIL GSN
|  | 3 |  | SEROIL FO
|  | 2 |  | SEROIL TTK
|  | 2 |  | SEROIL CL |  | 90' | TACTE OK
|  | 2.5 |  | SERTAN RPC |  | 30'
|  | 1 |  | SERFIX AF |  | 30' | pH= 3,9
DRAIN / WASH
MECHANIZATION: TO SAMMY / VACCUM / AIR-DRY / TO STAKE
COMMENTS:

## ACABAT
CUSTOMER | QUIMSER |  |  |  | DATE | 2020-11-05
ITEM | PUMPKIN
ORIGIN | CAT |  |  |  | THICKNESS | 1,5 mm
LEATHER TYPE | CRUST WW SERTAN WT |  |  |  | COLOR | ORANGE
CHEMICAL | 1 | 2 | 3 | 4 | 5 | OPERATION
SERCRYL AFR | 500 |  |  |  |  | 1. 2 SPRAY COATS .DRY. 2 SPRAY COATS. DRY. 2. 3 SPRAY COATS TO EFFECT. DRY. ROTOPRESS 100ºC-100 KG.
WATER | 400 | 550
CAPAFIN PIGMENT | 100
SERCRYL PU-345 |  | 300
SERBRILL BB |  | 150
SERBRILL W-63 |  | 100
MECHANIZATION:
COMMENTS: