## ACABAT Nº1
CUSTOMER | QUIMSER |  |  |  |  | DATE | 2020-11-10
ITEM | CRAZY HORSE
ORIGIN | COW LABORATORY |  |  |  | THICKNESS |  | 1,0 mm
LEATHER TYPE | EA-R-20110 / Nº0 |  |  |  | COLOR |  | BEIGE
CHEMICAL | 1 | 2 | 3 | 4 | 5 | OPERATION
WATER | 500 | 500 |  |  |  | 1. 3 SPRAY COATS. DRY. MILLING 2-4 H. 3 SPRAY COATS. DRY HIGH TEMPERATURE. ROTOPRESS 40'' 150KG 100ºC.
SERGRAS SA-3 | 500
SERBRILL W-PLL |  | 500
MECHANIZATION:
COMMENTS: