## ACABAT Nº2
CUSTOMER | QUIMSER |  |  |  |  | DATE | 2020-11-05
ITEM | ECO-LEATHER GOODS NAPPA GREEN CRAZY HORSE
ORIGIN | COW LABORATORY |  |  |  | THICKNESS |  | 1,2-1,3 mm
LEATHER TYPE | EA-R-20111 |  |  |  | COLOR |  | GREEN
CHEMICAL | 1 | 2 | 3 | 4 | 5 | OPERATION
SERBRILL W-PLL | 500 |  |  |  |  | 1. 3 SPRAYS COATS TO EFFECT. DRY. ROTOPRESS 100ºC.
SERCRYL PU-M2 | 100
SERANIL | 50
WATER | 350
MECHANIZATION:
COMMENTS: