## ACABAT Nº1
CUSTOMER | QUIMSER |  |  |  |  | DATE | 2020-11-05
ITEM | ECO-LEATHER GOODS FATTY GREEN
ORIGIN |  |  |  |  | THICKNESS
LEATHER TYPE | WET WHITE |  |  |  | COLOR |  | GREEN
CHEMICAL | 1 | 2 | 3 | 4 | 5 | OPERATION
SERGRAS 3400 | 600 |  |  |  |  | 1. MELT THE MIX AT 80º-90º C. APPLY BY HAND. DRY WITH HOT AIR (85ºC-95ºC). REST. PRESS 100ºC 40-60''. MIILING (2-4 H)
SERGRAS 4800 | 400
MECHANIZATION:
COMMENTS: