## Forulació ACABATS
CUSTOMER | QUIMSER |  |  |  |  | DATE | 2020-10-30
ITEM | BLUE PULL UP (LEATHER GOODS)
ORIGIN | COW - LABORATORY |  |  |  | THICKNESS |  | 1,5-1,6 mm
LEATHER TYPE | EA-R-20112 |  |  |  | COLOR |  | BLUE
CHEMICAL | 1 | 2 | 3 | 4 | 5 | OPERATION
DISOLAC AB | 500 |  |  |  |  | 1. 3 SPRAY COATS. DRY. 3 SPRAY COATS. DRY. MILLING 60'. PRESS 100ºC.MILLING 60'.
SERGRAS 4900 | 500
MECHANIZATION:
COMMENTS: