## Forulació ACABATS (2)
CUSTOMER | QUIMSER |  |  |  |  | DATE | 2020-11-09
ITEM | SEA STORM
ORIGIN | COW - LABORATORY |  |  |  | THICKNESS |  | 1,5-1,6 mm
LEATHER TYPE | EA-R-20112 |  |  |  | COLOR |  | BLUE
CHEMICAL | 1 | 2 | 3 | 4 | 5 | OPERATION
SERBRILL W-52 | 500 |  |  |  |  | 1. 2 OR 3 SPRAY COATS. DRY. ROTOPRESS 100ºC. 2. 1 SPRAY COATS.DRY. ROTOPRESS 80ºC.
WATER | 430 | 500
SERBRILL BB | 50
BLUE CAPAFIN W | 20
SERLAC LW-MT |  | 500
MECHANIZATION:
COMMENTS: