## Forulació ACABATS
CUSTOMER | QUIMSER |  |  |  |  | DATE | 2020-10-21
ITEM | CRAZY HORSE
ORIGIN | WET WHITE CRUST |  |  |  | THICKNESS
LEATHER TYPE | COW CRUST LAB |  |  |  | COLOR
CHEMICAL | 1 | 2 | 3 | 4 | 5 | OPERATION
SERGRAS 3400 | 600 |  |  |  |  | 1) WARM THE MIX A 80-100º 2) HAND APPLICATION 3) HOT AIR TEMPERATURE 4) PRESS 100º-60''
SERGRAS 4800 | 400
MECHANIZATION:
COMMENTS: