## Forulació ACABATS
CUSTOMER | QUIMSER |  |  |  |  | DATE | 2020-10-30
ITEM | VEG. UPHOLSTERY CRAZY HORSE BROWN
ORIGIN | COW - VEG. TANNING |  |  |  | THICKNESS |  | 1,5 mm
LEATHER TYPE | EA-R-20022 |  |  |  | COLOR |  | BROWN
CHEMICAL | 1 | 2 | 3 | 4 | 5 | OPERATION
WATER | 500 |  |  |  |  | 1. 2 SPRAY COATS. DRY. 2 SPRAY COTS. DRY 80ºC. ROTOPRESS 100ºC.
SERBRILL W-PLL | 500
MECHANIZATION:
COMMENTS: