## ACABAT Nº2 (2)
CUSTOMER | QUIMSER |  |  |  |  | DATE | 2020-12-02
ITEM | GILDED
ORIGIN | COW, WET WHITE |  |  |  | THICKNESS |  | 1,3 mm
LEATHER TYPE | EA-R-20128 / 1 |  |  |  | COLOR |  | BEIGE - HAVANA
CHEMICAL | 1 | 2 | 3 | 4 | 5 | OPERATION
SERCRYL A-102 | 450 |  |  |  |  | 1. 2 SPRAY COATS. DRY. 1 SPRAY COATS. ROTOPRESS 85ºC. 2. 1 SPRAY COAT. DRY. ROTOPRESS 85ºC.
CAPAFIN PIGMENT | 100
PENTSER 05 | 50
WATER | 370 | 470
NACAR POWDER | 30
SERLAC LW-80 |  | 500
SERTACK W-125 |  | 30
MECHANIZATION:
COMMENTS: