## Formulació BOMBOS (2)
CUSTOMER | QUIMSER |  |  |  |  | DATE | 2020-11-20
ITEM | ECO EATHER BAGS COPPER
ORIGIN | CRUST QUIMSER |  |  |  | THICKNESS |  | 1,5 mm
LEATHER TYPE | COW WW |  |  |  | COLOR |  | COPPER
CHEMICAL | 1 | 2 | 3 | 4 | 5 | OPERATION
WATER | 400 | 500 |  |  |  | 1. 2 SPRAY COATS. DRY. 2 SPRAY COATS. ROTOPRESS. 85ºC. 2. 1 SPRAY COAT. DRY. ROTOPRESS 85ºC.
SERCRYL R-28 | 600
SERCRYL PU-304 | 50
CAPAFIN COPPER | 200
NACAR POWDER | 50 | 10
SERLAC LW-37 |  | 500
SERTACK W-125 |  | 30
MECHANIZATION:
COMMENTS: