## Forulació ACABATS
CUSTOMER | QUIMSER |  |  |  |  | DATE | 2020-12-09
ITEM | WHITE GLOVES
ORIGIN | SPAIN |  |  |  | THICKNESS |  | 1,0 mm
LEATHER TYPE | SHEEP |  |  |  | COLOR |  | WHITE
CHEMICAL | 1 | 2 | 3 | 4 | 5 | OPERATION
SERCRYL A-222 | 200 |  |  |  |  | 1. 2 SPRAY COATS. DRY. ROTOPRESS 85ºC. 2 SPRAY COATS. 2. 1 SPRAY COAT. DRY. ROTOPRESS 85ºC.
SERBRILL BB | 75
SERCRYL PU-351 | 75
BLACK CAPAFIN W | 100
SERBRILL W-61 | 75
WATER | 400 | 500
SERLAC LW-5 |  | 500
MECHANIZATION:
COMMENTS: