## Forulació ACABATS
CUSTOMER | QUIMSER |  |  |  |  | DATE | 11/12/2020
ITEM | BLACK DANCING SHOE
ORIGIN | SPAIN |  |  |  | THICKNESS |  | 1,0 mm
LEATHER TYPE | COW WW |  |  |  | COLOR |  | BLACK
CHEMICAL | 1 | 2 | 3 | 4 | 5 | OPERATION
SERBRILL W-52 | 500 |  |  |  |  | 1. 2 OR 3 SPRAY COATS. DRY. ROTOPRESS 85ºC. 2 SPRAY COATS. 2. 1 SPRAY COATS. DRY. ROTOPRESS 85ºC.
SERCRYL A-490 | 75
BLACK CAPAFIN W | 50
WATER | 275 | 800
SERBRILL W-61 | 100
SERLAC LW-MT |  | 200
MECHANIZATION:
COMMENTS: