## Forulació ACABATS
CUSTOMER | QUIMSER |  |  |  |  | DATE | 2020-12-11
ITEM | LINDY HOP SHOE
ORIGIN | SPAIN |  |  |  | THICKNESS |  | 1,0 mm
LEATHER TYPE | COW WW |  |  |  | COLOR |  | BROWN
CHEMICAL | 1 | 2 | 3 | 4 | 5 | OPERATION
BROWN CAPAFIN MIX | 100 |  |  |  |  | 1. 3 SPRAY COATS. DRY. 2. 1 SPRAY COATS. DRY. ROTOPRESS 70ºC.
SERBRIL W-61 | 90
SERBRIL F-25 | 40
SERCRYL PU-323 | 50
SERCRYL A-490 | 150
SERCRYL A-450 | 80
SERBRILL BHV | 35
SERTACK W-125 | 50
WATER | 590 | 800
SERALC LW-MT |  | 200
MECHANIZATION:
COMMENTS: