## Formulació ACABATS
CUSTOMER | QUIMSER |  |  |  |  | DATE | 2020-12-17
ITEM | RADISH
ORIGIN | SPAIN |  |  |  | THICKNESS |  | 1,0 mm
LEATHER TYPE | SHEEP WW SERTAN WT |  |  |  | COLOR |  | RED
CHEMICAL | 1 | 2 | 3 | 4 | 5 | OPERATION
SERBRILL W-74 | 500 |  |  |  |  | 1. 2 SPRAY COATS. REST. KISS PLATE.
SERCRYL PU-304 | 50
PENTSER 05 | 50
RED CAPAFIN W | 40
WATER | 380
MECHANIZATION:
COMMENTS: