## Formulació BOMBOS
CUSTOMER |  | QUIMSER |  |  |  | DATE |  | 2020-11-30
ITEM |  | ECO GARMENT RED
ORIGIN |  | SPAIN |  |  | THICKNESS |  | 1,0 mm
LEATHER TYPE |  | SHEEP WW |  |  | WEIGHT |  | SHAVED
OPERATION |  | % | ºC | CHEMICAL |  | TIME | NOTES
| WETTING | 150 |  | WATER
|  | 0.8 |  | TRD-27 |  | 40'
DRAIN/WASH
| NEUTRALIZING | 100 | 20 | WATER
|  | 2 |  | SERTAN N-N |  | 45'-60' | pH=4,7
DRAIN/WASH
| RETANNING | 100 | 30 | WATER
|  | 2 |  | SERTAN WT
|  | 3 |  | SEROIL SOF
|  | 3 |  | SERTAN RD
|  | 3 |  | SERTAN VEM
|  | 3 |  | SERTAN ND
|  | 3 |  | SERADYE RED |  | 120' | CONTROL pH=5,2
| FALTIQUORING | 80 | 40 | WATER
|  | 3 |  | SEROIL PLSN
|  | 3 |  | SEROIL SOF
|  | 3 |  | SEROIL SLL |  | 60'
|  | 1.5 |  | SERFIX AF |  | 20' | pH=3,6
DRAIN/WASH
MECHANIZATION:SETTING / VACUMM 70ºC 45" / AIR DRY / WETTING / SHAKE / TOGGLE / TRIMMING / BUFFING
COMMENTS: