## FINISHING
CUSTOMER | QUIMSER |  |  |  | DATE |  | 2021-01-11
ITEM | CHOCOLATE FLOTTER
ORIGIN | SPAIN |  |  |  | THICKNESS |  | 1,6 mm
LEATHER TYPE | COW WW SERTAN WT |  |  |  | COLOR |  | BROWM
CHEMICAL | 1 | 2 | 3 | 4 | 5 | OPERATION
SERCRYL R-28 | 500 |  |  |  |  | 1. 2 SPRAY COATS.DRY.2 SPRAY COATS. DRY. ROTOPRESS 80ºC. EMBOSS 2. 2 SPRAY COATS. DRY.
WATER | 400 | 450
CAPAFIN PIGMENT | 100
SERLAC LW-37 |  | 500
SERTACK W-125 |  | 50
MECHANIZATION:
COMMENTS: