## Formulació ACABATS
CUSTOMER | QUIMSER |  |  |  |  | DATE | 2020-12-18
ITEM | SOFT NAPPA GARMENT
ORIGIN | SPAIN |  |  |  | THICKNESS
LEATHER TYPE | SHEEP WW SERTAN WT |  |  |  | COLOR |  | BROWN
CHEMICAL | 1 | 2 | 3 | 4 | 5 | OPERATION
SERCRYL R-28 | 200 |  |  |  |  | 1. 2 LIGHT SPRAY COATS. ROTOPRESS 70ºC. 1 LIGHT SPRAY COATS. 2. 2 LIGHT SPRAY COATS. ROTOPRES 70ºC. MILLING.
SERCRYL PU-M2 | 100
SERTACK W-125 | 100 | 100
CAPAFIN MIX | 80
WATER | 520 | 400
SERLAC LW-37 |  | 500
MECHANIZATION:
COMMENTS: