## Formulació ACABATS
CUSTOMER | QUIMSER |  |  |  |  | DATE | 2020-12-10
ITEM | ECO CARAMEL WALLET
ORIGIN | SPAIN |  |  |  | THICKNESS |  | 1,0 mm
LEATHER TYPE | SHEEP WW |  |  |  | COLOR |  | BEIGE
CHEMICAL | 1 | 2 | 3 | 4 | 5 | OPERATION
SERCRYL R-28 | 400 |  |  |  |  | 1. 2 spray coats. Dry. Iron 100ºC. 2. 2 spray coats. Dry. Iron 100ºC.
SERCRYL PU-351 | 50
LIGHT BROWN CAPAFIN | 100
WATER | 450 | 500
SERLAC LW-MT |  | 500
SERTACK W-125 |  | 20
MECHANIZATION:
COMMENTS: