## Formulació ACABATS
CUSTOMER | QUIMSER |  |  |  |  | DATE | 2020-12-21
ITEM | DARK BURGUNDY ANEMONE
ORIGIN | SPAIN |  |  |  | THICKNESS |  | 1,0 mm
LEATHER TYPE | GOAT WW SERTAN WT |  |  |  | COLOR |  | BURGUNDY
CHEMICAL | 1 | 2 | 3 | 4 | 5 | OPERATION
SERCRYL A-102 | 400 |  |  |  |  | 1. 2 SPRAY COATS. ROTOPRESS 80ºC. 2 SRAY COATS. 2. 2 SPRAY COATS. ROTOPRESS 80ºC.
WATER | 450 | 400
CAPAFIN MIX | 150
SERANIL FUCSIA XF | 25
SERLAC LW-37 |  | 500
SERTACK W-125 |  | 100
MECHANIZATION:
COMMENTS: