## RED GARMENT (2)
CUSTOMER |  | QUIMSER |  |  |  | DATE |  | 2020-02-18
ITEM |  | SOFT GARMENT
ORIGIN |  | INDIA |  |  | THICKNESS |  | 0,9 mm
LEATHER TYPE |  | SHEEP WET BLUE |  |  | WEIGHT |  | SHAVED
OPERATION |  | % | ºC | CHEMICAL |  | TIME | NOTES
| SOAKING | 150 | 20 | WATER
|  | 1 |  | TRD-WB-A |  | 90'
DRAIN / WASH
| SOAKING | 150 | 20 | WATER
|  | 2 |  | TRD-WB-A |  | 90' | PH=3,5
DRAIN / WASH
| RECHROMING | 100 | 30 | WATER
|  | 3 |  | CHROME
|  | 3 |  | SERTAN BM |  | 60' | PH=3,6
|  | 2 |  | SERTAN RN-S
|  | 1.5 |  | SERTAN ALD |  | 40'
|  | 2 |  | SEROIL FO |  | 20'
| NEUTRALIZING | 2 |  | SERTAN N-N |  | 10'+30' | PH=4,7
| RETANNING | 80 |  | WATER
|  | 0.5 |  | SERTAN N-N |  |  | PH=5,4
|  | 3 |  | SERTAN BM
|  | 3 |  | SERTAN RD
|  | 2 |  | SEROIL FO |  | 90'
| FATLIQUORING | 70 | 40 | WATER
|  | 3 |  | SEROIL SLL |  | 40'
|  | 1 |  | SERTAN RN-S |  | 30'
|  | 1 |  | SERTAN RPC |  | 30'
|  | 1.5 |  | FORMIC ACID (1:5) |  | 15'+30' | PH=3,7
DRAIN / WASH